## Sheet1
Thermal Conductivity (W/m℃)
Plain cement concrete(PCC) |  |  |  |  | Reinforced cement concrete(RCC)
Grade of concrete | Thermal Conductivity forTemperature |  |  |  | Grade of concrete | Thermal Conductivity forTemperature
| 100℃ | 250℃ | 500℃ | 750℃ |  | 100℃ | 250℃ | 500℃ | 750℃
M25 | 2.9585 | 0.8658 | 0.3831 | 0.2127 | M25 | 2.8089 | 0.8 | 0.3831 | 0.2132
M35 | 2.7662 | 0.8231 | 0.3759 | 0.2127 | M35 | 2.6315 | 0.8231 | 0.3759 | 0.2123
M45 | 2.4691 | 0.7518 | 0.3558 | 0.2061 | M45 | 2.3809 | 0.8264 | 0.3558 | 0.2058

## Sheet2
Crack width (mm)
Plain cement concrete(PCC) |  |  |  |  | Reinforced cement concrete(RCC)
Grade of concrete | Crack width forTemperature |  |  |  | Grade of concrete | Crack width forTemperature
| 100℃ | 250℃ | 500℃ | 750℃ |  | 100℃ | 250℃ | 500℃ | 750℃
M25 | 0 | 0 | 0.00133 | 0.0088 | M25 | 0 | 0 | 0.0028 | 0.124
M35 | 0 | 0 | 0.00094 | 0.0078 | M35 | 0 | 0 | 0.0067 | 0.128
M45 | 0 | 0 | 0.00067 | 0.0074 | M45 | 0 | 0 | 0.0084 | 0.131

## Sheet3
Displacement (mm)
Plain cement concrete(PCC) |  |  |  |  | Reinforced cement concrete(RCC)
Grade of concrete | Displacement forTemperature |  |  |  | Grade of concrete | Displacement forTemperature
| 100℃ | 250℃ | 500℃ | 750℃ |  | 100℃ | 250℃ | 500℃ | 750℃
M25 | 0.109 | 0.118 | 0.137 | 0.158 | M25 | 0.101 | 0.109 | 0.124 | 0.244
M35 | 0.113 | 0.124 | 0.144 | 0.165 | M35 | 0.102 | 0.111 | 0.128 | 0.285
M45 | 0.123 | 0.134 | 0.156 | 0.181 | M45 | 0.108 | 0.115 | 0.135 | 0.299

## Sheet4
Maximum stress (MPa)
Plain cement concrete(PCC) |  |  |  |  | Reinforced cement concrete(RCC)
Grade of concrete | von Mises stress forTemperature |  |  |  | Grade of concrete | von Mises stress forTemperature
| 100℃ | 250℃ | 500℃ | 750℃ |  | 100℃ | 250℃ | 500℃ | 750℃
M25 | 7.02 | 8.45 | 11.3 | 15.7 | M25 | 5.16 | 5.84 | 6.69 | 7.93
M35 | 10.2 | 12 | 15.6 | 21.1 | M35 | 7.39 | 8.36 | 9.5 | 15.6
M45 | 14 | 16.1 | 20.7 | 27.2 | M45 | 10 | 11.1 | 12.5 | 19.2

## Sheet5
Maximum Strain
Plain cement concrete(PCC) |  |  |  |  | Reinforced cement concrete(RCC)
Grade of concrete | Strain forTemperature |  |  |  | Grade of concrete | Strain forTemperature
| 100℃ | 250℃ | 500℃ | 750℃ |  | 100℃ | 250℃ | 500℃ | 750℃
M25 | 3.5e-05 | 4.2e-05 | 7.4e-05 | 0.000155 | M25 | 2.7e-05 | 3.2e-05 | 4.5e-05 | 0.001098
M35 | 4.3e-05 | 5.1e-05 | 7.8e-05 | 0.000161 | M35 | 3.3e-05 | 3.9e-05 | 5.2e-05 | 0.001122
M45 | 5.3e-05 | 6.1e-05 | 8.4e-05 | 0.000162 | M45 | 4.1e-05 | 4.6e-05 | 6.2e-05 | 0.001156